## 5A
Capacity Drained [Ah] | Battery Voltage [V]
0 | 4.135864
0.04624007 | 4.029581
0.1261093 | 3.996597
0.2227931 | 3.97644
0.3278842 | 3.96178
0.4497898 | 3.943455
0.5780009 | 3.923298
0.7545539 | 3.892147
0.9016815 | 3.855497
1.195936 | 3.782199
1.351471 | 3.751047
1.48809 | 3.727225
1.652032 | 3.697906
1.805465 | 3.663089
1.939981 | 3.635602
2.110229 | 3.595288
2.248949 | 3.567801
2.429706 | 3.523822
2.578935 | 3.489005
2.705044 | 3.467016
2.789117 | 3.450524
2.913125 | 3.426702
3.056049 | 3.397382
3.152732 | 3.379058
3.270434 | 3.353403
3.39234 | 3.318586
3.497431 | 3.280105
3.602522 | 3.237958
3.692901 | 3.192147
3.970341 | 3.021728
4.054414 | 2.964921
4.125876 | 2.906283
4.218356 | 2.8

## 10A
Capacity Drained [Ah] | Battery Voltage [V]
0 | 4.090052
0.0294255 | 4.000262
0.1008874 | 3.959948
0.2059785 | 3.934293
0.3110696 | 3.914136
0.424568 | 3.901309
0.6137319 | 3.870157
0.7755722 | 3.839005
0.9016815 | 3.807853
1.025689 | 3.774869
1.212751 | 3.736387
1.351471 | 3.712565
1.479682 | 3.686911
1.647828 | 3.653927
1.801261 | 3.622775
1.912658 | 3.600785
2.097618 | 3.560471
2.248949 | 3.523822
2.385567 | 3.49267
2.54951 | 3.463351
2.700841 | 3.432199
2.829052 | 3.408377
2.984587 | 3.38089
3.154834 | 3.346073
3.272536 | 3.318586
3.446987 | 3.26911
3.602522 | 3.214136
3.743344 | 3.140838
3.907286 | 3.04555
4.052312 | 2.944764
4.209949 | 2.8

## 20A
Capacity Drained [Ah] | Battery Voltage [V]
0 | 3.992932
0.02522186 | 3.901309
0.08197104 | 3.85
0.1681457 | 3.822513
0.2627277 | 3.802356
0.3489024 | 3.789529
0.4455862 | 3.776702
0.6095283 | 3.756545
0.7608594 | 3.729058
0.9016815 | 3.701571
1.013078 | 3.675916
1.204344 | 3.641099
1.351471 | 3.615445
1.462868 | 3.593455
1.622606 | 3.569634
1.803363 | 3.532984
1.971509 | 3.503665
2.131247 | 3.468848
2.251051 | 3.441361
2.368753 | 3.419372
2.528491 | 3.384555
2.702943 | 3.358901
2.87319 | 3.325916
3.037132 | 3.296597
3.20738 | 3.259948
3.503737 | 3.188482
3.701308 | 3.109686
3.915694 | 2.996073
4.07333 | 2.913613
4.220458 | 2.803665

## 30A
Capacity Drained [Ah] | Battery Voltage [V]
0 | 3.888482
0.02101822 | 3.796859
0.05464736 | 3.756545
0.117702 | 3.721728
0.212284 | 3.694241
0.3089678 | 3.674084
0.4518916 | 3.653927
0.5801028 | 3.637435
0.7398412 | 3.615445
0.8995796 | 3.589791
1.044605 | 3.564136
1.195936 | 3.536649
1.351471 | 3.510995
1.467071 | 3.490838
1.641523 | 3.463351
1.801261 | 3.435864
1.998832 | 3.39555
2.133349 | 3.36623
2.248949 | 3.346073
2.408688 | 3.314921
2.564222 | 3.285602
2.749183 | 3.252618
2.971976 | 3.212304
3.152732 | 3.175654
3.297758 | 3.14267
3.457496 | 3.095026
3.602522 | 3.041885
3.70341 | 2.990576
3.861046 | 2.91178
4.052312 | 2.801832

## 40A
Capacity Drained [Ah] | Battery Voltage [V]
0 | 3.798691
0.01261093 | 3.734555
0.03783279 | 3.688743
0.1029893 | 3.63377
0.1786548 | 3.606283
0.3152732 | 3.573298
0.447688 | 3.553141
0.601121 | 3.531152
0.7545539 | 3.510995
0.9016815 | 3.494503
1.010976 | 3.47801
1.149696 | 3.459686
1.353573 | 3.430366
1.507006 | 3.401047
1.660439 | 3.379058
1.801261 | 3.357068
1.963101 | 3.324084
2.190098 | 3.280105
2.40028 | 3.239791
2.543204 | 3.215969
2.696637 | 3.193979
2.82695 | 3.170157
2.986688 | 3.13534
3.154834 | 3.107853
3.301962 | 3.073037
3.4617 | 3.02356
3.604624 | 2.968586
3.808501 | 2.871466
3.951425 | 2.8