## 5A
Capacity Drained [Ah] | Battery Voltage [V]
0.007149131 | 4.041708599
0.017873101 | 4.013567921
0.039320768 | 3.992462445
0.067917703 | 3.978392039
0.110813174 | 3.960804098
0.168007044 | 3.946733826
0.221626348 | 3.936180954
0.275245652 | 3.929145885
0.343163491 | 3.925628216
0.400357361 | 3.918593013
0.461125933 | 3.911557944
0.511170671 | 3.904522741
0.568364541 | 3.897487538
0.636282381 | 3.8869348
0.704200084 | 3.872864394
0.789991298 | 3.851758918
0.865057996 | 3.830653309
0.936550538 | 3.806030299
1.022341479 | 3.784924689
1.104557582 | 3.763819214
1.21179619 | 3.742713604
1.347631869 | 3.718090594
1.472743578 | 3.69346745
1.612153823 | 3.661809103
1.719392432 | 3.637185959
1.812332504 | 3.616080484
1.898123445 | 3.594975008
2.008936619 | 3.566834195
2.123324358 | 3.535175982
2.230562966 | 3.510552838
2.327077877 | 3.489447363
2.423592516 | 3.468341753
2.505808891 | 3.450753813
2.595174398 | 3.433165872
2.705987571 | 3.412060396
2.831099281 | 3.387436984
2.938337889 | 3.366331777
3.042001931 | 3.341708633
3.149240539 | 3.313567954
3.227882349 | 3.292462345
3.277926815 | 3.278392072
3.33869525 | 3.257286463
3.388740261 | 3.239698522
3.420911625 | 3.229145516
3.460232667 | 3.211557575
3.506702294 | 3.186934699
3.535299365 | 3.165829224
3.578194699 | 3.134170877
3.613940902 | 3.102512664
3.649687104 | 3.067336782
3.678284176 | 3.0321609
3.710456085 | 2.99346735
3.73190348 | 2.958291468
3.764075389 | 2.919598052
3.789097622 | 2.870351764
3.810545017 | 2.828140813
3.824843825 | 2.803517535

## 10A
Capacity Drained [Ah] | Battery Voltage [V]
0.003574566 | 4.003015
0.01072383 | 3.978392
0.02859693 | 3.953769
0.04647004 | 3.932663
0.07149241 | 3.918593
0.09651464 | 3.90804
0.121537 | 3.897488
0.168007 | 3.890452
0.2287756 | 3.886935
0.2788204 | 3.8799
0.3181411 | 3.869347
0.3789097 | 3.865829
0.4575514 | 3.858794
0.5040214 | 3.851759
0.5504914 | 3.848241
0.6327077 | 3.837689
0.7042001 | 3.823618
0.7578194 | 3.809548
0.8007149 | 3.802513
0.865058 | 3.784925
0.9186774 | 3.770854
0.9722967 | 3.760302
1.011618 | 3.749749
1.058088 | 3.735679
1.111707 | 3.721608
1.147453 | 3.714573
1.229669 | 3.696985
1.294013 | 3.686432
1.379804 | 3.668844
1.46202 | 3.651256
1.540661 | 3.637186
1.622878 | 3.623116
1.701519 | 3.605528
1.794459 | 3.580905
1.883825 | 3.559799
1.962466 | 3.538694
2.076854 | 3.510553
2.194817 | 3.482412
2.334227 | 3.454271
2.477212 | 3.422613
2.602324 | 3.401508
2.723861 | 3.376885
2.820375 | 3.359297
2.941912 | 3.331156
3.045576 | 3.31005
3.159964 | 3.278392
3.267203 | 3.250251
3.345844 | 3.229146
3.399464 | 3.211558
3.453083 | 3.19397
3.495979 | 3.172864
3.52815 | 3.155276
3.567471 | 3.134171
3.610367 | 3.10603
3.642538 | 3.084925
3.67471 | 3.060302
3.692583 | 3.039196
3.72118 | 3.011055
3.739053 | 2.98995
3.764075 | 2.965327
3.789098 | 2.937186
3.806971 | 2.912563
3.831993 | 2.877387
3.857015 | 2.842211
3.882037 | 2.803518

## 20A
Capacity Drained [Ah] | Battery Voltage [V]
0 | 3.886935
0.01072383 | 3.830653
0.02144767 | 3.788442
0.04647004 | 3.753266
0.0679177 | 3.739196
0.1036639 | 3.728643
0.1501339 | 3.718091
0.1930294 | 3.711055
0.2573726 | 3.711055
0.3109919 | 3.70402
0.3824843 | 3.700503
0.4754245 | 3.696985
0.536193 | 3.68995
0.5933869 | 3.682915
0.6756031 | 3.672362
0.7506703 | 3.661809
0.818588 | 3.651256
0.9079535 | 3.633668
0.9937444 | 3.61608
1.058088 | 3.60201
1.143878 | 3.584422
1.236819 | 3.566834
1.308311 | 3.552764
1.372654 | 3.538694
1.46202 | 3.524623
1.529937 | 3.510553
1.594281 | 3.5
1.676497 | 3.482412
1.762288 | 3.464824
1.837355 | 3.447236
1.93387 | 3.426131
2.023235 | 3.401508
2.109026 | 3.38392
2.184093 | 3.362814
2.277033 | 3.345226
2.355675 | 3.327638
2.455764 | 3.306533
2.534406 | 3.288945
2.623771 | 3.271357
2.716711 | 3.253769
2.798928 | 3.239699
2.891868 | 3.225628
2.945487 | 3.211558
3.027703 | 3.19397
3.117069 | 3.176382
3.177837 | 3.158794
3.238606 | 3.141206
3.320822 | 3.120101
3.399464 | 3.095477
3.485255 | 3.063819
3.549598 | 3.035678
3.610367 | 3.000502
3.642538 | 2.982914
3.678284 | 2.961809
3.71403 | 2.937186
3.746202 | 2.909045
3.771225 | 2.884422
3.806971 | 2.852764
3.831993 | 2.831658
3.857015 | 2.8

## 30A
Capacity Drained [Ah] | Battery Voltage [V]
0 | 3.802513
0.007149131 | 3.739196
0.0142984 | 3.686432
0.02859693 | 3.637186
0.05719387 | 3.609045
0.1036639 | 3.58794
0.1572832 | 3.580905
0.2216263 | 3.573869
0.2823949 | 3.570352
0.3467381 | 3.563317
0.4396783 | 3.559799
0.5254691 | 3.556281
0.5933869 | 3.545729
0.65773 | 3.535176
0.743521 | 3.531658
0.8150134 | 3.517588
0.9008043 | 3.503518
0.9865953 | 3.492965
1.079535 | 3.475377
1.154602 | 3.461307
1.229669 | 3.443719
1.304736 | 3.433166
1.383378 | 3.415578
1.469169 | 3.39799
1.547811 | 3.38392
1.658624 | 3.359297
1.783735 | 3.331156
1.901698 | 3.306533
2.02681 | 3.274874
2.148347 | 3.246733
2.309205 | 3.211558
2.434316 | 3.19397
2.570152 | 3.165829
2.688114 | 3.137689
2.831099 | 3.113065
2.977659 | 3.084925
3.088472 | 3.060302
3.192136 | 3.028643
3.281502 | 3.000502
3.345844 | 2.982914
3.374441 | 2.968844
3.417337 | 2.947739
3.463807 | 2.926633
3.495979 | 2.909045
3.524575 | 2.891457
3.560322 | 2.870352
3.588919 | 2.852764
3.631814 | 2.821105
3.631814 | 2.821105
3.660411 | 2.8

## 40A
Capacity Drained [Ah] | Battery Voltage [V]
0.003574566 | 3.661809
0.003574566 | 3.594975
0.0142984 | 3.556281
0.02502223 | 3.517588
0.0357462 | 3.489447
0.05719387 | 3.468342
0.0857908 | 3.454271
0.1179624 | 3.450754
0.1537086 | 3.447236
0.1894548 | 3.440201
0.2645218 | 3.443719
0.3681859 | 3.429648
0.4575514 | 3.426131
0.5683645 | 3.419096
0.6184093 | 3.408543
0.6756031 | 3.401508
0.7399463 | 3.394472
0.8364611 | 3.38392
0.932976 | 3.373367
1.065237 | 3.355779
1.147453 | 3.341709
1.229669 | 3.327638
1.347632 | 3.299497
1.469169 | 3.274874
1.60143 | 3.246733
1.730116 | 3.225628
1.855228 | 3.197487
1.962466 | 3.179899
2.076854 | 3.148241
2.173369 | 3.130653
2.291332 | 3.102513
2.402145 | 3.084925
2.473637 | 3.070854
2.588025 | 3.049749
2.688114 | 3.035678
2.756032 | 3.014573
2.848972 | 3.000502
2.945487 | 2.979397
3.059875 | 2.954774
3.152815 | 2.930151
3.245755 | 2.894975
3.306524 | 2.877387
3.349419 | 2.852764
3.385165 | 2.838693
3.417337 | 2.817588
3.445934 | 2.8